## wall_clean_1
Batch | Material | Atomising_Head | Primary_Pressure (psi) | Gas_Volume Flow (m3/min) | Melt_1 Pour Temp (?C) | Melt_1 Pour Time (mins) | Melt_1 Flow Rate (kg/min) | Melt_2 Pour Temp (?C) | Melt_2 Pour Time (mins) | Melt_2 Flow Rate (kg/min) | S.D. | Median | pct180+_(%) | pct150+_(%) | pct125+_(%) | pct106+_(%) | pct90+_(%) | pct75+_(%) | pct63+_(%) | pct53+_(%) | pct45+_(%) | pct38+_(%) | pct-38_(%)
P1953 | Grade 2 | Close Coupled | 240 | 16 | 1514 | 11.42 | 28.46 | 1510 | 11.39 | 28.53 | 2.71 | 79.4 | 19.2 | 7.3 | 6.3 | 6.5 | 5.6 | 5.2 | 8.8 | 5.5 | 4.7 | 7.3 | 22.4
P1981 | Grade 1 | Close Coupled | 280 | 0 | 1524 | 11.45 | 28.38 | 1539 | 11.54 | 28.16 | 2.57 | 84.9 | 18.8 | 7.4 | 12 | 5.3 | 5.2 | 8.6 | 4.5 | 5.2 | 7.2 | 4.6 | 20.8
P2011 | Grade 1 | Close Coupled | 280 | 0 | 1550 | 12 | 27.08 | 1494 | 12.16 | 26.73 | 2.68 | 94.9 | 25 | 9.5 | 0 | 14 | 5.6 | 4.9 | 8.2 | 4 | 4.9 | 5.7 | 18.1
P2009 | Grade 1 | Close Coupled | 280 | 0 | 1498 | 11.26 | 28.86 | 1505 | 11.54 | 28.16 | 2.63 | 69.7 | 16.6 | 6.8 | 0 | 12.1 | 5 | 5.4 | 9 | 5.1 | 5.7 | 7.8 | 26.2
P1988 | Grade 1 | Close Coupled | 280 | 0 | 1511 | 12.36 | 26.29 | 1501 | 12.41 | 26.19 | 2.56 | 69.3 | 15.7 | 6.9 | 0 | 12.2 | 5.3 | 5.4 | 9 | 5.2 | 5.7 | 9.3 | 25.2
P1988 | Grade 1 | Close Coupled | 280 | 0 | 1511 | 12.36 | 26.29 | 1501 | 12.41 | 26.19 | 2.56 | 69.3 | 15.7 | 6.9 | 0 | 12.2 | 5.3 | 5.4 | 9 | 5.2 | 5.7 | 9.3 | 25.2
P2114 | Grade 1 | Close Coupled | 280 | 0 | 1500 | 12.57 | 25.86 | 1510 | 12.34 | 26.34 | 2.61 | 71.7 | 16 | 6.4 | 6 | 6.8 | 5.4 | 4.8 | 10.6 | 4.5 | 6.3 | 7.8 | 24.7
P2117 | Grade 1 | Close Coupled | 280 | 0 | 1500 | 12.39 | 26.23 | 1507 | 12.27 | 26.49 | 2.71 | 73.8 | 17.5 | 6.8 | 6 | 6.3 | 5.5 | 4.7 | 9.5 | 4.6 | 6.2 | 7.5 | 24.4
P2120 | Grade 1 | Close Coupled | 280 | 18 | 1515 | 12.59 | 25.81 | 1500 | 12.42 | 26.17 | 2.92 | 82.4 | 22.1 | 7.1 | 6 | 6 | 5.2 | 4.3 | 9 | 4.1 | 5.8 | 6.9 | 22.5
P2123 | Grade 1 | Close Coupled | 280 | 18 | 1512 | 12.36 | 26.29 | 1510 | 12.35 | 26.32 | 2.89 | 83.4 | 22.3 | 7.4 | 5.9 | 6.3 | 5.5 | 4 | 9.1 | 4.3 | 5.6 | 7 | 22.2
P2147 | Grade 2 | Close Coupled | 240 | 0 | 1520 | 12.54 | 25.92 | 1515 | 12.47 | 26.06 | 1.94 | 62.8 | 2.2 | 7.6 | 6.5 | 6.5 | 5.2 | 4.2 | 9.8 | 4.3 | 5.6 | 6.7 | 22.5
P2149 | Grade 2 | Close Coupled | 240 | 0 | 1520 | 12.46 | 26.08 | 1519 | 12.37 | 26.27 | 2.6 | 78.8 | 17.6 | 7.9 | 6.8 | 7 | 5.7 | 4.2 | 10.5 | 4.8 | 5.7 | 7.2 | 22
P2155 | Grade 2 | Close Coupled | 240 | 0 | 1544 | 11.43 | 28.43 | NA | NA | NA | 2.62 | 84.1 | 20.4 | 7.6 | 6.9 | 6.7 | 5.9 | 4.2 | 10.8 | 4.9 | 5.6 | 6.9 | 20.2
P2214 | Grade 2 | Close Coupled | 240 | 0 | 1515 | 11.57 | 28.09 | NA | NA | NA | 2.98 | 91.7 | 25.8 | 7.5 | 6.4 | 6.2 | 4.8 | 4.2 | 9.2 | 3.7 | 5.5 | 6.5 | 20.3
P2220 | Grade 2 | Close Coupled | 240 | 0 | 1542 | 11.45 | 28.38 | 1539 | 12.16 | 26.73 | 2.83 | 82.7 | 21.5 | 7.5 | 6.5 | 6.5 | 5 | 2.9 | 11.3 | 3.8 | 5.9 | 6.7 | 22.4
P2223 | Grade 2 | Close Coupled | 240 | 0 | 1540 | 11.24 | 28.91 | 1538 | 11.25 | 28.89 | 2.86 | 81.1 | 22 | 7 | 6.6 | 6.5 | 5.7 | 3.4 | 10.4 | 4.7 | 5.3 | 7.2 | 23.7
P2225 | Grade 1 | Close Coupled | 280 | 17.7 | 1545 | 11.43 | 28.43 | 1509 | 12.33 | 26.36 | 2.18 | 64.6 | 7 | 6.7 | 7.8 | 8.4 | 7 | 4.9 | 11.1 | 5.3 | 5.4 | 7 | 27.6
P2234 | Grade 1 | Close Coupled | 280 | 18.6 | 1499 | 12.06 | 26.95 | 1501 | 12 | 27.08 | 2.73 | 73.6 | 17.4 | 7.1 | 6.1 | 6.3 | 5.2 | 2.8 | 10.7 | 4.8 | 6.1 | 8.3 | 24.2
P2319 | Grade 1 | Close Coupled | 280 | 17.9 | 1500 | 11.53 | 28.19 | 1493 | 11.27 | 28.84 | 2.94 | 74.5 | 19.6 | 6.9 | 6 | 6.1 | 4.9 | 5.6 | 8 | 4.6 | 5.2 | 7.2 | 26.3
P2330 | Grade 1 | Close Coupled | 280 | 17.9 | 1502 | 11.45 | 28.38 | 1499 | 11.55 | 28.14 | 2.7 | 73.6 | 16.9 | 7.3 | 6.5 | 6.5 | 5.6 | 6.6 | 8.2 | 4 | 5.9 | 7.4 | 25.2
P2336 | Grade 1 | Close Coupled | 280 | 17.9 | 1497 | 11.35 | 28.63 | NA | NA | NA | 2.75 | 70.4 | 16.7 | 6.8 | 6 | 6.2 | 6.3 | 5.7 | 8.1 | 4.7 | 6.2 | 7.1 | 27.4
P2338 | Grade 1 | Close Coupled | 280 | 17.9 | 1524 | 11.25 | 28.89 | 1529 | 11.35 | 28.63 | 2.79 | 72.8 | 17.4 | 7.2 | 6.1 | 6.3 | 5.3 | 5.6 | 8.3 | 4.1 | 6 | 7.2 | 26
P2363 | Grade 1 | Close Coupled | 280 | 17.9 | 1504 | 13 | 25 | 1510 | 13.02 | 24.96 | 2.83 | 74.3 | 18.5 | 6.9 | 6.1 | 6.2 | 4.9 | 5.6 | 8.3 | 4.2 | 5.9 | 7.4 | 25.1
P2366 | Grade 1 | Close Coupled | 280 | 17.9 | 1511 | 12.45 | 26.1 | 1494 | 13.17 | 24.68 | 2.8 | 77.2 | 18.7 | 7.8 | 6.7 | 6.7 | 5.4 | 5.8 | 8.2 | 2.8 | 6.6 | 6.7 | 24.6
P2368 | Grade 1 | Close Coupled | 280 | 17.9 | 1496 | 12.36 | 26.29 | 1517 | 12 | 27.08 | 2.73 | 69.9 | 15.8 | 6.8 | 6.2 | 6.4 | 5.3 | 5.7 | 8.1 | 4.8 | 5.8 | 7.1 | 26.9
P2370 | Grade 1 | Close Coupled | 280 | 17.9 | 1502 | 12.51 | 25.98 | 1511 | 12.55 | 25.9 | 2.7 | 72.2 | 16.3 | 7.2 | 6.4 | 6.6 | 5.2 | 5.9 | 8.4 | 4.5 | 5.9 | 7.6 | 25.5
P2424 | Grade 2 | Close Coupled | 240 | 16.2 | 1499 | 11.29 | 28.79 | 1506 | 11.22 | 28.97 | 3.07 | 92.4 | 26.6 | 7.3 | 6.2 | 6.1 | 5.2 | 5.1 | 7 | 3.9 | 4.6 | 7.7 | 20.1
P2415 | Grade 2 | Close Coupled | 240 | 0 | 1489 | 11.45 | 28.38 | 1510 | 11.36 | 28.61 | 2.61 | 92.9 | 20.8 | 7.4 | 6.5 | 6.4 | 5.4 | 5.4 | 7.4 | 4.2 | 4.8 | 6.3 | 15.2
P2424 | Grade 2 | Close Coupled | 240 | 16.2 | 1499 | 11.29 | 28.79 | 1506 | 11.22 | 28.97 | 3.07 | 92.4 | 26.6 | 7.3 | 6.2 | 6.1 | 5.2 | 5.1 | 7 | 3.9 | 4.6 | 7.7 | 20.1
P2443 | Grade 1 | Close Coupled | 280 | 0 | 1515 | 12.15 | 26.75 | 1489 | 11.35 | 28.63 | 2.91 | 82.4 | 21.8 | 7.4 | 6.3 | 6.3 | 5.6 | 5.5 | 7.5 | 4.4 | 5.2 | 6.3 | 23.4
P2441 | Grade 2 | Close Coupled | 240 | 0 | 1504 | 11.57 | 28.09 | 1510 | 12.14 | 26.77 | 2.88 | 82.2 | 21.4 | 7.3 | 6.3 | 6.4 | 5.4 | 5.5 | 7.7 | 4 | 5.4 | 6.5 | 22.8
P2446 | Grade 1 | Close Coupled | 280 | 0 | 1522 | 12.43 | 26.15 | 1519 | 12.54 | 25.92 | 2.88 | 73.8 | 18.8 | 6.6 | 5.9 | 6.2 | 5.3 | 5.5 | 8 | 4.1 | 5.6 | 7.2 | 25.9
P2466 | Grade 1 | Close Coupled | 280 | 0 | 1544 | 11.19 | 29.04 | 1564 | 12.31 | 26.4 | 2.83 | 73.5 | 18.1 | 7 | 6.2 | 6.1 | 5.4 | 5.4 | 8.3 | 3.7 | 6.1 | 7.4 | 25.7
P2591 | Grade 1 | Close Coupled | 360 | 0 | 1504 | 11 | 29.55 | 1510 | 11.02 | 29.49 | 2.84 | 76.8 | 18.8 | 7.5 | 6.5 | 6.5 | 5.3 | 5.5 | 7.4 | 4.2 | 5.9 | 6.5 | 24.8
P2597 | Grade 1 | Close Coupled | 360 | 0 | 1497 | 10.34 | 31.43 | 1510 | 10.31 | 31.52 | 2.92 | 80.8 | 20.9 | 7.7 | 6.5 | 6.6 | 5.5 | 5.2 | 7.4 | 3.8 | 6 | 5.9 | 24.3
P2592 | Grade 1 | Close Coupled | 360 | 0 | 1486 | 10.26 | 31.68 | 1505 | 11.23 | 28.94 | 2.78 | 77.2 | 18.7 | 7.6 | 6.3 | 7 | 5.5 | 5.4 | 8 | 3.8 | 6.3 | 6.6 | 24.3
P2598 | Grade 1 | Close Coupled | 360 | 0 | 1490 | 10.49 | 30.98 | 1505 | 10.3 | 31.55 | 2.53 | 86.9 | 18.1 | 7.3 | 6.4 | 6.6 | 5.6 | 5.5 | 7.2 | 3.8 | 6.3 | 6.4 | 15.9
P2599 | Grade 1 | Close Coupled | 360 | 0 | 1496 | 10.5 | 30.95 | 1486 | 10.09 | 32.21 | 3.16 | 79 | 22.5 | 7.6 | 6.5 | 6.3 | 5.4 | 5.1 | 7.2 | 3.4 | 5.9 | 5.7 | 27.5
P2600 | Grade 1 | Close Coupled | 360 | 0 | 1496 | 10.24 | 31.74 | 1510 | 10.49 | 30.98 | 2.9 | 82 | 20.6 | 7.4 | 6.4 | 6.5 | 5.5 | 5.1 | 7.2 | 3.4 | 6 | 5.9 | 22.8
P2602 | Grade 1 | Close Coupled | 360 | 0 | 1485 | 10.11 | 32.15 | 1502 | 10.37 | 31.34 | 2.68 | 80.8 | 18 | 7.6 | 6.6 | 6.6 | 5.7 | 5.3 | 7.6 | 3.8 | 6.4 | 6.1 | 21
P2611 | Grade 2 | Close Coupled | 360 | 0 | 1496 | 10.14 | 32.05 | 1520 | 10 | 32.5 | 2.83 | 83.9 | 20.6 | 7.4 | 6.3 | 6.3 | 5.6 | 5.1 | 7.3 | 4.1 | 5.9 | 5.6 | 21.5
P2614 | Grade 2 | Close Coupled | 360 | 0 | 1499 | 10.22 | 31.8 | 1520 | 10.29 | 31.58 | 2.65 | 83.9 | 18.7 | 7.3 | 6.4 | 6.4 | 5.5 | 5.3 | 7.7 | 3.6 | 6.5 | 6.1 | 18.8
P2616 | Grade 2 | Close Coupled | 360 | 0 | 1516 | 10.38 | 31.31 | 1522 | 10.42 | 31.19 | 2.32 | 105.8 | 21.7 | 7.8 | 6.5 | 6.4 | 5.6 | 5 | 7.3 | 3.5 | 5.5 | 6.4 | 7.7
p2618 | Grade 2 | Close Coupled | 360 | 0 | 1500 | 10.21 | 31.83 | 1521 | 10.46 | 31.07 | 2.47 | 107.2 | 23.5 | 7.8 | 6.6 | 6.2 | 5.5 | 4.9 | 6.7 | 3.3 | 5.6 | 6 | 9.4
P2619 | Grade 2 | Close Coupled | 360 | 0 | 1512 | 10.28 | 31.61 | 1501 | 10.54 | 30.83 | 2.82 | 95.3 | 23.8 | 8.2 | 6.9 | 6.8 | 5.5 | 5.1 | 7 | 3.7 | 5.2 | 5.2 | 18.2
P2622 | Grade 2 | Close Coupled | 360 | 0 | 1505 | 10.29 | 31.58 | 1511 | 10.28 | 31.61 | 2.8 | 83.8 | 20 | 7.5 | 6.4 | 6.3 | 5.3 | 5.1 | 7.5 | 3 | 6 | 7 | 20.1
P2622 | Grade 2 | Close Coupled | 360 | 0 | 1505 | 10.29 | 31.58 | 1511 | 10.28 | 31.61 | 2.8 | 83.8 | 20 | 7.5 | 6.4 | 6.3 | 5.3 | 5.1 | 7.5 | 3 | 6 | 7 | 20.1
P2637 | Grade 2 | Close Coupled | 360 | 0 | 1510 | 10.31 | 31.52 | NA | NA | NA | 2.61 | 94.5 | 23.8 | 7.9 | 6.6 | 6.6 | 5.2 | 6.9 | 3.3 | 2.8 | 8.9 | 10.6 | 12.5
P2649 | Grade 1 | Close Coupled | 360 | 0 | 1519 | 10.01 | 32.47 | 1513 | 10.01 | 32.47 | 2.74 | 78.9 | 18.1 | 7.7 | 6.6 | 6.6 | 5.1 | 6.2 | 7.6 | 3.8 | 5.6 | 6.1 | 23
P2756 | Grade 1 | Close Coupled | 280 | 17.7 | 1515 | 16.12 | 27.92 | NA | NA | NA | 2.86 | 74.7 | 18.9 | 6.8 | 5.9 | 6 | 5.2 | 5.4 | 8 | 3 | 7.7 | 7 | 24.7
P2760 | Grade 1 | Close Coupled | 280 | 0 | 1520 | 15.38 | 29.26 | NA | NA | NA | 2.92 | 73.7 | 19 | 6.6 | 6 | 6 | 5.5 | 5.1 | 7.9 | 2.8 | 7.2 | 7 | 25.9
P2797 | Grade 2 | Close Coupled | 240 | 15 | 1551 | 15.56 | 28.92 | NA | NA | NA | 2.78 | 77.6 | 19.3 | 7.3 | 6.2 | 6.4 | 5.6 | 5.5 | 8.2 | 4.2 | 6.4 | 7 | 23.7
P2803 | Grade 2 | Close Coupled | 240 | 15 | 1521 | 14.59 | 30.84 | NA | NA | NA | 3.06 | 86.7 | 24.2 | 7.2 | 6 | 5.9 | 4.8 | 5.3 | 7.5 | 4.5 | 4.1 | 6.9 | 22.2
P2809 | Grade 2 | Close Coupled | 240 | 15 | 1521 | 15.36 | 29.3 | NA | NA | NA | 3.05 | 90.8 | 24.7 | 7.7 | 6.4 | 6.2 | 5.1 | 5 | 6.9 | 4.2 | 4.4 | 5.9 | 21.3
P2808 | Grade 2 | Close Coupled | 240 | 15 | 1505 | 14.26 | 31.56 | NA | NA | NA | 2.94 | 90.6 | 23.7 | 7.5 | 6 | 6.4 | 5.3 | 5.1 | 6.9 | 4.3 | 4.5 | 6.1 | 19.9
P2805 | Grade 2 | Close Coupled | 240 | 15 | 1515 | 15 | 30 | NA | NA | NA | 2.87 | 84.8 | 21.7 | 7.4 | 6.3 | 6.4 | 5.2 | 5.4 | 7.4 | 4.6 | 5 | 6.1 | 21.6
P2811 | Grade 2 | Close Coupled | 240 | 15 | 1510 | 15 | 30 | NA | NA | NA | 2.83 | 95.3 | 25 | 7.8 | 6.6 | 6.7 | 5.4 | 5.3 | 7.7 | 4.6 | 4.4 | 5.6 | 18.5
P2810 | Grade 2 | Close Coupled | 240 | 15 | 1503 | 14.55 | 30.93 | NA | NA | NA | 2.24 | 94.6 | 23.1 | 7.3 | 6.6 | 6.9 | 5.9 | 6 | 10.4 | 10.4 | 4.8 | 8.1 | 11
P2820 | Grade 2 | Close Coupled | 240 | 15 | 1509 | 18 | 25 | NA | NA | NA | 2.78 | 76.1 | 18.4 | 7.3 | 6.4 | 6.4 | 5.4 | 5.5 | 7.8 | 4.8 | 5.5 | 7.2 | 24.3
P2818 | Grade 2 | Close Coupled | 240 | 15 | 1500 | 16.14 | 27.88 | NA | NA | NA | 2.94 | 95.1 | 26 | 7.8 | 6.5 | 6.5 | 5.4 | 5.2 | 7.1 | 3.7 | 5.6 | 5.8 | 19.2
P2810 | Grade 2 | Close Coupled | 240 | 15 | 1503 | 14.55 | 30.93 | NA | NA | NA | 2.24 | 94.6 | 23.1 | 7.3 | 6.6 | 6.9 | 5.9 | 6 | 10.4 | 10.4 | 4.8 | 8.1 | 11
P2821 | Grade 2 | Close Coupled | 240 | 15 | 1496 | 17.45 | 25.79 | NA | NA | NA | 2.77 | 82.4 | 20.7 | 7.4 | 6.4 | 6.6 | 5.4 | 5.7 | 7.9 | 4.4 | 5.9 | 6.6 | 21.8
P2828 | Grade 2 | Close Coupled | 240 | 15 | 1476 | 15.54 | 28.96 | NA | NA | NA | 2.89 | 82.8 | 21.6 | 7.1 | 6.2 | 6.4 | 5.5 | 5.2 | 7.3 | 4.7 | 5.3 | 6.4 | 22.4
P2825 | Grade 2 | Close Coupled | 240 | 15 | 1484 | 16.55 | 27.19 | NA | NA | NA | 2.89 | 83.1 | 21.2 | 7.6 | 6.5 | 6.4 | 5.6 | 5.3 | 7.2 | 4.3 | 5.2 | 5.9 | 22.9
P2829 | Grade 2 | Close Coupled | 240 | 15 | 1473 | 16.25 | 27.69 | NA | NA | NA | 2.72 | 87.4 | 23.3 | 7.8 | 6.7 | 6.8 | 5.7 | 5.9 | 8.8 | 4.7 | 5.9 | 7.2 | 20.1
P2835 | Grade 2 | Close Coupled | 240 | 15 | 1532 | 15.45 | 29.13 | NA | NA | NA | 2.79 | 78 | 18.5 | 7.2 | 6.3 | 6.4 | 5.5 | 5.6 | 7.3 | 5.2 | 3.9 | 7.1 | 23.4
P2828 | Grade 2 | Close Coupled | 240 | 15 | 1476 | 15.54 | 28.96 | NA | NA | NA | 2.89 | 82.8 | 21.6 | 7.1 | 6.2 | 6.4 | 5.5 | 5.2 | 7.3 | 4.7 | 5.3 | 6.4 | 22.4
P2833 | Grade 2 | Close Coupled | 240 | 15 | 1510 | 15.54 | 28.96 | NA | NA | NA | 2.74 | 83.1 | 22.4 | 7.8 | 6.8 | 7 | 5.9 | 6.1 | 9.6 | 4.5 | 4.9 | 8.4 | 22.5
P2840 | Grade 1 | Close Coupled | 280 | 17 | 1535 | 15.36 | 29.3 | NA | NA | NA | 2.93 | 82 | 21.4 | 7.5 | 6.3 | 6.5 | 5.4 | 5.4 | 7.6 | 4 | 3.7 | 7.9 | 23.1
P2849 | Grade 1 | Close Coupled | 280 | 17 | 1542 | 15 | 30 | NA | NA | NA | 3.09 | 82.4 | 23 | 6.9 | 5.9 | 6 | 5.2 | 5.2 | 7 | 4.6 | 3.9 | 7.2 | 23.9
P2849 | Grade 1 | Close Coupled | 280 | 17 | 1542 | 15 | 30 | NA | NA | NA | 3.09 | 82.4 | 23 | 6.9 | 5.9 | 6 | 5.2 | 5.2 | 7 | 4.6 | 3.9 | 7.2 | 23.9
P2862 | Grade 1 | Close Coupled | 280 | 17 | 1510 | 17.26 | 26.07 | NA | NA | NA | 2.83 | 71.3 | 16.9 | 6.9 | 6 | 6.2 | 5.4 | 5.5 | 7.5 | 4.6 | 5.1 | 7.3 | 26.6
P2864 | Grade 1 | Close Coupled | 280 | 17 | 1520 | 17 | 26.47 | NA | NA | NA | 2.76 | 71.2 | 16.6 | 6.7 | 6 | 6.2 | 5.4 | 5.7 | 8 | 4.5 | 5.9 | 7.4 | 26
P2866 | Grade 1 | Close Coupled | 280 | 17 | 1521 | 17.22 | 26.13 | NA | NA | NA | 2.88 | 76.7 | 18.6 | 7.3 | 6.2 | 6.3 | 5.3 | 5.2 | 7.6 | 5 | 3.4 | 7 | 24.8
P2870 | Grade 1 | Close Coupled | 280 | 17 | 1498 | 15.48 | 29.07 | NA | NA | NA | 2.95 | 84.1 | 21.9 | 7.4 | 6.2 | 6.2 | 5 | 5.4 | 7.1 | 5.1 | 4.1 | 6 | 22.6
P2864 | Grade 1 | Close Coupled | 280 | 17 | 1520 | 17 | 26.47 | NA | NA | NA | 2.76 | 71.2 | 16.6 | 6.7 | 6 | 6.2 | 5.4 | 5.7 | 8 | 4.5 | 5.9 | 7.4 | 26
P2880 | Grade 1 | Close Coupled | 280 | 17.2 | 1515 | 15.26 | 29.49 | NA | NA | NA | 2.83 | 70.5 | 18 | 6.9 | 6 | 6.4 | 5.5 | 6.1 | 9.2 | 5.6 | 1.4 | 11 | 27.8
P2880 | Grade 1 | Close Coupled | 280 | 17.2 | 1515 | 15.26 | 29.49 | NA | NA | NA | 2.83 | 70.5 | 18 | 6.9 | 6 | 6.4 | 5.5 | 6.1 | 9.2 | 5.6 | 1.4 | 11 | 27.8
P3027 | Grade 2 | Close Coupled | 240 | 0 | 1515 | 18.48 | 24.35 | NA | NA | NA | 2.88 | 77.7 | 19.6 | 7.1 | 6.2 | 6.3 | 5.2 | 5.1 | 8.3 | 5.7 | 6.8 | 0.6 | 27.8
P3032 | Grade 1 | Close Coupled | 280 | 0 | 1545 | 15.24 | 29.53 | NA | NA | NA | 2.94 | 79.2 | 20.5 | 7.1 | 5.9 | 6 | 5.2 | 3.7 | 8.8 | 5.2 | 5.1 | 5.8 | 24.3
P3030 | Grade 2 | Close Coupled | 240 | 0 | 1530 | 18.12 | 24.83 | NA | NA | NA | 2.67 | 79 | 19.4 | 7.5 | 6.5 | 6.5 | 5.7 | 4.9 | 10 | 5.1 | 6.7 | 6.4 | 23
P3071 | Grade 1 | Close Coupled | 280 | 0 | 1523 | 15.17 | 29.66 | NA | NA | NA | 2.69 | 69 | 15.8 | 6.5 | 5.7 | 6.1 | 5.7 | 5.1 | 8.9 | 6.1 | 6.2 | 6.7 | 27.3
P3075 | Grade 1 | Close Coupled | 280 | 0 | 1515 | 15.03 | 29.94 | NA | NA | NA | 2.63 | 69.9 | 15.6 | 6.3 | 6 | 6.3 | 5.9 | 6 | 8.4 | 6 | 6.2 | 6.8 | 26.3
P3058 | Grade 1 | Close Coupled | 280 | 0 | 1488 | 15 | 30 | NA | NA | NA | 2.66 | 69.3 | 15.6 | 6.5 | 5.9 | 6.2 | 5.6 | 5 | 9.2 | 6 | 6.3 | 6.5 | 27
P3062 | Grade 1 | Close Coupled | 280 | 0 | 1498 | 15.07 | 29.86 | NA | NA | NA | 2.63 | 71.5 | 16.2 | 6.6 | 6 | 6.2 | 5.7 | 5.1 | 9.4 | 6 | 6.7 | 6.5 | 25.4
P3077 | Grade 1 | Close Coupled | 280 | 17.2 | 1518 | 17 | 26.47 | NA | NA | NA | 2.7 | 71.6 | 16.5 | 6.9 | 6 | 6.3 | 5.6 | 4.1 | 9.7 | 5.9 | 5.9 | 6.9 | 26
P3080 | Grade 1 | Close Coupled | 280 | 17.2 | 1510 | 18.56 | 24.25 | NA | NA | NA | 2.57 | 71.7 | 16.8 | 7.1 | 6.2 | 6.4 | 5.6 | 3.9 | 10 | 6 | 11.3 | 6.2 | 25
P3086 | Grade 1 | Close Coupled | 280 | 17.2 | 1537 | 15.58 | 28.88 | NA | NA | NA | 3.04 | 89.8 | 24.3 | 7.4 | 6.1 | 5.9 | 4.9 | 5.3 | 6.8 | 4.8 | 4.9 | 4.6 | 21.7
P3087 | Grade 1 | Close Coupled | 280 | 17.2 | 1552 | 0 | 0 | NA | NA | NA | 2.67 | 74.2 | 15.9 | 7.6 | 6.6 | 6.5 | 5.5 | 5.5 | 8 | 5.1 | 5.8 | 5.6 | 24.9
P3081 | Grade 1 | Close Coupled | 280 | 17.2 | 1520 | 18 | 25 | NA | NA | NA | 2.82 | 76.6 | 18.5 | 7.2 | 6 | 6.1 | 5.1 | 5.2 | 7.9 | 5 | 5.7 | 5.6 | 24.5
P3082 | Grade 1 | Close Coupled | 280 | 17.2 | 1540 | 16 | 28.13 | NA | NA | NA | 2.81 | 83.7 | 21.1 | 7.9 | 6.6 | 6.5 | 5.3 | 5.4 | 8.1 | 4.8 | 5.5 | 5.9 | 22.3
P3091 | Grade 1 | Close Coupled | 280 | 17.2 | 1542 | 16.27 | 27.66 | NA | NA | NA | 2.65 | 87.1 | 21.7 | 7.7 | 6.4 | 6.4 | 5.1 | 5.3 | 8.1 | 4.7 | 5.9 | 9.4 | 17
P3096 | Grade 1 | Close Coupled | 280 | 16.5 | 1510 | 16.14 | 27.88 | NA | NA | NA | 2.67 | 77.8 | 18.4 | 7 | 6 | 6.1 | 4.9 | 5.7 | 8.7 | 5.6 | 6.7 | 5.8 | 22.4
P3098 | Grade 1 | Close Coupled | 280 | 16.5 | 1498 | 16.47 | 27.32 | NA | NA | NA | 2.47 | 74.7 | 18.6 | 7.2 | 6.7 | 7.2 | 6.6 | 7.1 | 11.9 | 6.9 | 8 | 7.6 | 25.3
P3099 | Grade 1 | Close Coupled | 280 | 16.5 | 1510 | 16.34 | 27.54 | NA | NA | NA | 2.8 | 84.1 | 20.1 | 7.4 | 6.3 | 6.3 | 5.1 | 5.2 | 7.3 | 4.9 | 5 | 5.2 | 21.1
P3096 | Grade 1 | Close Coupled | 280 | 16.5 | 1510 | 16.14 | 27.88 | NA | NA | NA | 2.67 | 77.8 | 18.4 | 7 | 6 | 6.1 | 4.9 | 5.7 | 8.7 | 5.6 | 6.7 | 5.8 | 22.4
P3101 | Grade 1 | Close Coupled | 280 | 16.5 | 1493 | 16.21 | 27.76 | NA | NA | NA | 2.9 | 80.5 | 21 | 7.5 | 6.3 | 6.3 | 5.2 | 5.5 | 7.3 | 5.3 | 5.4 | 5.7 | 24.2
P3140 | Grade 2 | Close Coupled | 240 | 15 | 1514 | 17.15 | 26.24 | 1474 | 14.1 | 23.05 | 2.88 | 74.4 | 19 | 6.8 | 5.8 | 6.1 | 5.3 | 5.4 | 7.5 | 5.4 | 5.8 | 6 | 26.1
P3138 | Grade 2 | Close Coupled | 240 | 14.4 | 1516 | 17.54 | 25.66 | NA | NA | NA | 2.77 | 76.5 | 19 | 6.9 | 6.1 | 6.3 | 5.4 | 5.6 | 8.1 | 5.3 | 6.3 | 5.9 | 24.6
P3148 | Grade 2 | Close Coupled | 240 | 14.4 | 1551 | 16.39 | 27.46 | NA | NA | NA | 2.78 | 73.7 | 17.9 | 6.7 | 6 | 6.2 | 5.4 | 5.4 | 8 | 5.6 | 6 | 6.1 | 25.6
P3203 | Grade 2 | Close Coupled | 240 | 0 | 1509 | 17 | 26.47 | NA | NA | NA | 2.88 | 81.6 | 21.2 | 7.1 | 6.2 | 6.2 | 5.2 | 5.5 | 7.5 | 5.3 | 5.3 | 5.8 | 23.1
P3201 | Grade 2 | Close Coupled | 240 | 0 | 1500 | 17.41 | 25.85 | NA | NA | NA | 2.71 | 71.6 | 15.4 | 7 | 6.1 | 6.3 | 5.5 | 5.3 | 7.8 | 5.1 | 5.7 | 5.5 | 25.9
P3207 | Grade 2 | Close Coupled | 240 | 0 | 1531 | 16.55 | 27.19 | NA | NA | NA | 2.73 | 79.2 | 19 | 7.5 | 6.4 | 6.6 | 5.6 | 5.6 | 8.1 | 5.1 | 6 | 5.7 | 23.2
P3227 | Grade 2 | Close Coupled | 240 | 0 | 1515 | 16.45 | 27.36 | NA | NA | NA | 2.64 | 72.3 | 17.3 | 7 | 6.2 | 6.4 | 5.6 | 5.9 | 9.5 | 6.3 | 7.1 | 6.8 | 26
P3530 | Grade 2 | Close Coupled | 240 | 0 | 1523 | 16.2 | 27.78 | NA | NA | NA | 2.79 | 79.7 | 20.4 | 7 | 6 | 6.1 | 5.4 | 5 | 8.6 | 5.4 | 6.3 | 5.7 | 23.2
P3525 | Grade 2 | Close Coupled | 240 | 0 | 1500 | 17.44 | 25.8 | NA | NA | NA | 2.8 | 74 | 18 | 7 | 6.2 | 6.2 | 5.5 | 4.7 | 8.1 | 5.8 | 6 | 6 | 25.8
P3523 | Grade 2 | Close Coupled | 240 | 0 | 1510 | 16.44 | 27.37 | NA | NA | NA | 2.85 | 78.1 | 20.2 | 6.9 | 5.9 | 6.1 | 5.4 | 4.9 | 8.2 | 5.5 | 5.9 | 5.9 | 24.3
P3534 | Grade 2 | Close Coupled | 240 | 0 | 1515 | 17.47 | 25.76 | NA | NA | NA | 2.68 | 72.8 | 17.2 | 6.6 | 5.8 | 6.2 | 5.4 | 5 | 9.3 | 6.1 | 6.7 | 6.2 | 25.2
P3536 | Grade 2 | Close Coupled | 240 | 0 | 1509 | 16.21 | 27.76 | NA | NA | NA | 2.74 | 74.9 | 18.3 | 6.7 | 5.8 | 6 | 5.4 | 4.8 | 8.6 | 5.8 | 6.8 | 6.3 | 24.2
P3619 | Grade 1 | Close Coupled | 280 | 17 | 1488 | 18.11 | 24.85 | NA | NA | NA | 2.69 | 68.2 | 15.3 | 6.6 | 5.9 | 6.1 | 5.3 | 5.2 | 9 | 5.9 | 6.3 | 6.6 | 27.7
P3624 | Grade 1 | Close Coupled | 280 | 16.6 | 1468 | 18.1 | 24.86 | NA | NA | NA | 2.75 | 72.4 | 18.9 | 6.9 | 6.1 | 6.1 | 5.4 | 5.1 | 8.5 | 5.5 | 5.9 | 12.2 | 24.2
P3633 | Grade 1 | Close Coupled | 280 | 16.1 | 1476 | 17.22 | 26.13 | NA | NA | NA | 2.66 | 71.4 | 16.2 | 6.8 | 6 | 6.3 | 5.6 | 5.4 | 8.9 | 5.7 | 6.3 | 6.5 | 25.9
p3641 | Grade 2 | Close Coupled | 240 | 0 | 1511 | 15.58 | 28.88 | NA | NA | NA | 2.96 | 75.7 | 19.9 | 6.9 | 6.2 | 6.2 | 6 | 3.8 | 6.9 | 6.2 | 6.6 | 4.3 | 27
p3630 | Grade 1 | Close Coupled | 280 | 16.8 | 1484 | 16.55 | 27.19 | NA | NA | NA | 2.75 | 77.3 | 19 | 6.9 | 6.1 | 6.4 | 5.3 | 5.7 | 8.2 | 5.3 | 6.2 | 5.8 | 23.9
p3639 | Grade 1 | Close Coupled | 280 | 16.1 | 1501 | 15.44 | 29.15 | NA | NA | NA | 2.67 | 68.7 | 15.1 | 6.9 | 6.1 | 6.2 | 5 | 4.8 | 9.5 | 5.7 | 6.6 | 6.4 | 27.4
P3767 | Grade 1 | Close Coupled | 280 | 17.8 | 1523 | 17.51 | 25.7 | NA | NA | NA | 2.69 | 68.1 | 15.1 | 6.7 | 6 | 6.2 | 5.4 | 4.7 | 8.9 | 6 | 6.6 | 6.4 | 27.8
P5077 | Grade 1 | Close Coupled | 280 | 18.1 | 1504 | 19.44 | 23.15 | NA | NA | NA | 2.59 | 73.9 | 16 | 7.5 | 6.5 | 6.4 | 5.7 | 4.5 | 10.5 | 5.9 | 6.4 | 5.3 | 25
P5082 | Grade 1 | Close Coupled | 280 | 17.8 | 1510 | 19.22 | 23.41 | NA | NA | NA | 2.9 | 74.5 | 19.7 | 6.7 | 6 | 6.1 | 5.4 | 4.8 | 9 | 5.2 | 6 | 5.2 | 27.3
P5105 | Grade 1 | Close Coupled | 280 | 17.8 | 1506 | 17.33 | 25.97 | NA | NA | NA | 2.91 | 71.7 | 17.4 | 7.1 | 6.2 | 6.2 | 5.3 | 6.7 | 7.2 | 5.3 | 5.2 | 0.4 | 31.7
P5111 | Grade 1 | Close Coupled | 280 | 17.8 | 1499 | 16.48 | 27.31 | NA | NA | NA | 3.05 | 73.4 | 19.3 | 6.8 | 5.8 | 6.1 | 5.1 | 6.4 | 7 | 4.8 | 5.5 | 1 | 31
P5152 | Grade 1 | Close Coupled | 280 | 0 | 1500 | 23.08 | 19.5 | NA | NA | NA | 2.64 | 63.8 | 13 | 6.3 | 5.8 | 6.1 | 5.2 | 7 | 7.6 | 5.6 | 6.4 | 5.9 | 30.3
P5153 | Grade 1 | Close Coupled | 280 | 0 | 1479 | 22.48 | 20.02 | NA | NA | NA | 2.64 | 63.6 | 12.9 | 6.3 | 5.7 | 5.9 | 5.4 | 6.8 | 7.5 | 5.8 | 6.4 | 6 | 30.2
P5154 | Grade 1 | Close Coupled | 280 | 17.2 | 1481 | 22.34 | 20.14 | NA | NA | NA | 2.72 | 64.9 | 14.4 | 6.1 | 5.6 | 5.8 | 5.2 | 7 | 7.4 | 5.5 | 6.6 | 5.8 | 29.9
P5158 | Grade 1 | Close Coupled | 280 | 17.2 | 1512 | 22 | 20.45 | NA | NA | NA | 2.7 | 68 | 14.9 | 6.9 | 6 | 6.2 | 5.5 | 6.8 | 7.4 | 5.1 | 6.1 | 6.1 | 28.5
P5327 | Grade 1 | Close Coupled | 280 | 17.2 | 1528 | 18.24 | 24.67 | NA | NA | NA | 2.75 | 69.8 | 16.1 | 6.7 | 6 | 6.1 | 5.4 | 6.6 | 7.6 | 5.2 | 5.8 | 6.1 | 27.7
P5329 | Grade 1 | Close Coupled | 280 | 17.2 | 1531 | 18.42 | 24.43 | NA | NA | NA | 2.79 | 73.5 | 18.1 | 6.8 | 6 | 6.2 | 5.7 | 6.5 | 7.1 | 5.7 | 5.8 | 5.8 | 26.4
P5407 | Grade 2 | Close Coupled | 240 | 14.9 | 1527 | 18.16 | 24.78 | NA | NA | NA | 2.64 | 75.3 | 17.1 | 7.3 | 6.4 | 6.5 | 5.9 | 7.1 | 7.5 | 5.5 | 5.8 | 6 | 24.5
P5409 | Grade 2 | Close Coupled | 240 | 14.9 | 1520 | 18.24 | 24.67 | NA | NA | NA | 2.77 | 70.9 | 16.8 | 6.6 | 5.9 | 6.3 | 5.5 | 7 | 4.9 | 6.7 | 5.8 | 6.9 | 26.3
P5411 | Grade 2 | Close Coupled | 240 | 15.4 | 1524 | 18.31 | 24.58 | NA | NA | NA | 2.79 | 69.5 | 16.2 | 6.6 | 5.9 | 5.9 | 5.4 | 6.8 | 7.2 | 4.6 | 5.6 | 6.3 | 27.8
P5415 | Grade 2 | Close Coupled | 240 | 0 | 1529 | 18.08 | 24.89 | NA | NA | NA | 2.78 | 75.1 | 18.1 | 7.3 | 6.2 | 6.3 | 5.4 | 7 | 7.3 | 4.8 | 5.7 | 5.3 | 26
P5417 | Grade 2 | Close Coupled | 240 | 0 | 1533 | 18.32 | 24.56 | NA | NA | NA | 2.71 | 74.1 | 17.1 | 7.1 | 6.4 | 6.4 | 5.5 | 6.9 | 7.4 | 5.1 | 5.5 | 6 | 25.5
P5419 | Grade 2 | Close Coupled | 240 | 0 | 1533 | 18.06 | 24.92 | NA | NA | NA | 2.76 | 71.9 | 17.2 | 6.8 | 5.9 | 6.2 | 5.5 | 6.7 | 7.4 | 5.3 | 6.1 | 5.6 | 27
P5414 | Grade 2 | Close Coupled | 240 | 16.6 | 1518 | 18.21 | 24.71 | NA | NA | NA | 2.66 | 79 | 18.6 | 7.5 | 6.5 | 6.6 | 6 | 6.9 | 7.6 | 5 | 6 | 5.8 | 23.1
P5440 | Grade 1 | Close Coupled | 280 | 17.1 | 1524 | 17.51 | 25.7 | NA | NA | NA | 2.81 | 68.5 | 16.1 | 6.5 | 5.8 | 5.9 | 5.1 | 6.7 | 7.2 | 5 | 5.8 | 6.1 | 28.4
P5448 | Grade 1 | Close Coupled | 280 | 17.2 | 1500 | 18 | 25 | NA | NA | NA | 2.77 | 80.2 | 19.8 | 8 | 6.8 | 6.7 | 5.7 | 6.7 | 7.3 | 5 | 5.1 | 5.9 | 24.1
P5446 | Grade 1 | Close Coupled | 280 | 17.1 | 1500 | 17.31 | 26 | NA | NA | NA | 2.74 | 71.9 | 16.8 | 7 | 6 | 6.1 | 5.5 | 7.1 | 7.5 | 5 | 5.8 | 5.9 | 26.8
P5442 | Grade 1 | Close Coupled | 280 | 17.1 | 1516 | 17.53 | 25.67 | NA | NA | NA | 2.77 | 71.5 | 16.9 | 7 | 6.1 | 6.2 | 5.5 | 6.6 | 7.5 | 5 | 5.7 | 6 | 27.3
P5794 | Grade 1 | Close Coupled | 280 | 0 | 1552 | 17.5 | 25.71 | NA | NA | NA | 2.89 | 70.4 | 17.6 | 6.4 | 5.6 | 5.7 | 5.3 | 6.3 | 7.1 | 5.1 | 6 | 5.2 | 28.2
P5804 | Grade 1 | Close Coupled | 280 | 0 | 1500 | 18.12 | 24.83 | NA | NA | NA | 2.83 | 63.8 | 15.6 | 6.7 | 5.7 | 6.3 | 5.7 | 6.7 | 7.5 | 5.5 | 6.3 | 6.2 | 33.4
P5851 | Grade 1 | Close Coupled | 280 | 11.3 | 1520 | 18.16 | 24.78 | NA | NA | NA | 2.69 | 70.8 | 16.1 | 6.7 | 6.1 | 6.3 | 5.7 | 6.7 | 7.4 | 5.2 | 6.4 | 6.3 | 26.6
P5993 | Grade 1 | Close Coupled | 280 | 17.1 | 1510 | 19.5 | 23.08 | NA | NA | NA | 2.62 | 65.2 | 13.4 | 6.2 | 5.6 | 5.9 | 5 | 7.1 | 8 | 4.5 | 7.6 | 6.1 | 28.4
P6004 | Grade 1 | Close Coupled | 280 | 17.6 | 1500 | 18.24 | 24.67 | NA | NA | NA | 2.63 | 64.3 | 13.1 | 6.4 | 5.7 | 6 | 5.1 | 7.6 | 7.4 | 4.1 | 7.9 | 6.3 | 29.2
P5991 | Grade 1 | Close Coupled | 280 | 17.1 | 1516 | 18.46 | 24.38 | NA | NA | NA | 2.64 | 65.4 | 13.4 | 6.2 | 5.6 | 5.9 | 5.7 | 6.5 | 7.4 | 4.3 | 7.9 | 5.6 | 28.4
p6264 | Grade 2 | Close Coupled | 240 | 14.3 | 1529 | 18.35 | 24.52 | NA | NA | NA | 2.85 | 80.7 | 20.9 | 7.2 | 6.1 | 6.1 | 5.4 | 6.6 | 7.3 | 4.8 | 6 | 4.8 | 24
P6274 | Grade 2 | Close Coupled | 240 | 14.3 | 1528 | 18.42 | 24.43 | NA | NA | NA | 2.81 | 96.5 | 25.8 | 8.2 | 6.8 | 6.8 | 5.7 | 6.6 | 7.1 | 4.5 | 5.2 | 4.3 | 19.1
P6267 | Grade 2 | Close Coupled | 240 | 14.3 | 1533 | 14.58 | 30.86 | NA | NA | NA | 2.88 | 74.9 | 19.4 | 6.8 | 5.5 | 6 | 5.3 | 6.7 | 7.4 | 4.7 | 6.2 | 5.3 | 26.3
Q0753 | Grade 2 | Close Coupled | 300 | 18.9 | 1538 | 20.16 | 22.32 | NA | NA | NA | 2.43 | 61.7 | 9.7 | 6.9 | 6.3 | 6.5 | 6.5 | 6.4 | 8.2 | 5.7 | 6.9 | 6.3 | 31.2
Q1095 | Grade 2 | Close Coupled | 300 | 19.2 | 1550 | 30 | 15 | NA | NA | NA | 2.17 | 85.9 | 13.6 | 9.7 | 9.5 | 9.3 | 8.5 | 8.1 | 8.6 | 5.2 | 5.1 | 3.1 | 17.9