## Sheet1
Style | Grade | Thickness | Length | Width | Depth | ECT | Length | Width | Depth | ECT | Length | Width | Depth | ECT | BCT (kg)
RSC | 1000AAA | 14.70667 | 800 | 600 | 400 | 22.87 | 800 | 600 | 400 | 22.87 | 800 | 600 | 400 | 22.87 | 2538.14
RSC | 1000AAA | 14.70667 | 800 | 600 | 400 | 22.87 | 800 | 600 | 400 | 22.87 | 800 | 600 | 400 | 22.87 | 3403.78
RSC | 1000AAA | 14.70667 | 800 | 600 | 400 | 22.87 | 800 | 600 | 400 | 22.87 | 800 | 600 | 400 | 22.87 | 3179.97
RSC | 1000AAA | 14.70667 | 1045 | 1045 | 620 | 22.87 | 1045 | 1045 | 620 | 22.87 | 1045 | 1045 | 620 | 22.87 | 3032
RSC | 1000AAA | 14.70667 | 1200 | 1000 | 600 | 22.87 | 1200 | 1000 | 600 | 22.87 | 1200 | 1000 | 600 | 22.87 | 3747.55
RSC | 1000AAA | 14.70667 | 1200 | 1000 | 600 | 22.87 | 1200 | 1000 | 600 | 22.87 | 1200 | 1000 | 600 | 22.87 | 2824.85
RSC | 1000AAA | 14.70667 | 1200 | 1000 | 600 | 22.87 | 1200 | 1000 | 600 | 22.87 | 1200 | 1000 | 600 | 22.87 | 3026.16
RSC | 1000AAA | 14.70667 | 1200 | 1000 | 1000 | 22.87 | 1200 | 1000 | 1000 | 22.87 | 1200 | 1000 | 1000 | 22.87 | 3504.52
RSC | 1000AAA | 14.70667 | 1200 | 1000 | 1000 | 22.87 | 1200 | 1000 | 1000 | 22.87 | 1200 | 1000 | 1000 | 22.87 | 3347.67
RSC | 1000AAA | 14.70667 | 1200 | 1000 | 1000 | 22.87 | 1200 | 1000 | 1000 | 22.87 | 1200 | 1000 | 1000 | 22.87 | 3266.58
RSC | 1250AAA | 14.77 | 800 | 600 | 400 | 27.11 | 800 | 600 | 400 | 27.11 | 800 | 600 | 400 | 27.11 | 2685.82
RSC | 1250AAA | 14.77 | 800 | 600 | 400 | 27.11 | 800 | 600 | 400 | 27.11 | 800 | 600 | 400 | 27.11 | 3310.15
RSC | 1250AAA | 14.77 | 800 | 600 | 400 | 27.11 | 800 | 600 | 400 | 27.11 | 800 | 600 | 400 | 27.11 | 3212.8
RSC | 1250AAA | 14.77 | 1200 | 1000 | 600 | 27.11 | 1200 | 1000 | 600 | 27.11 | 1200 | 1000 | 600 | 27.11 | 3191.74
RSC | 1250AAA | 14.77 | 1200 | 1000 | 600 | 27.11 | 1200 | 1000 | 600 | 27.11 | 1200 | 1000 | 600 | 27.11 | 3347.41
RSC | 1250AAA | 14.77 | 1200 | 1000 | 600 | 27.11 | 1200 | 1000 | 600 | 27.11 | 1200 | 1000 | 600 | 27.11 | 3072.82
RSC | 1250AAA | 14.77 | 1200 | 1000 | 1000 | 27.11 | 1200 | 1000 | 1000 | 27.11 | 1200 | 1000 | 1000 | 27.11 | 3639.39
RSC | 1250AAA | 14.77 | 1200 | 1000 | 1000 | 27.11 | 1200 | 1000 | 1000 | 27.11 | 1200 | 1000 | 1000 | 27.11 | 3699.24
RSC | 1250AAA | 14.77 | 1200 | 1000 | 1000 | 27.11 | 1200 | 1000 | 1000 | 27.11 | 1200 | 1000 | 1000 | 27.11 | 3549.27
RSC | 1300AAA | 14.99091 | 800 | 600 | 400 | 32.48 | 800 | 600 | 400 | 32.48 | 800 | 600 | 400 | 32.48 | 3079.18
RSC | 1300AAA | 14.99091 | 800 | 600 | 400 | 32.48 | 800 | 600 | 400 | 32.48 | 800 | 600 | 400 | 32.48 | 3524.15
RSC | 1300AAA | 14.99091 | 800 | 600 | 400 | 32.48 | 800 | 600 | 400 | 32.48 | 800 | 600 | 400 | 32.48 | 4289.8
RSC | 1300AAA | 14.99091 | 1200 | 1000 | 600 | 32.48 | 1200 | 1000 | 600 | 32.48 | 1200 | 1000 | 600 | 32.48 | 4987.58
RSC | 1300AAA | 14.99091 | 1200 | 1000 | 600 | 32.48 | 1200 | 1000 | 600 | 32.48 | 1200 | 1000 | 600 | 32.48 | 5035.4
RSC | 1300AAA | 14.99091 | 1200 | 1000 | 600 | 32.48 | 1200 | 1000 | 600 | 32.48 | 1200 | 1000 | 600 | 32.48 | 5034.81
RSC | 1300AAA | 14.99091 | 1200 | 1000 | 1000 | 32.48 | 1200 | 1000 | 1000 | 32.48 | 1200 | 1000 | 1000 | 32.48 | 2901.77
RSC | 1300AAA | 14.99091 | 1200 | 1000 | 1000 | 32.48 | 1200 | 1000 | 1000 | 32.48 | 1200 | 1000 | 1000 | 32.48 | 3808.02
RSC | 1300AAA | 14.99091 | 1200 | 1000 | 1000 | 32.48 | 1200 | 1000 | 1000 | 32.48 | 1200 | 1000 | 1000 | 32.48 | 3710.3
RSC | 1301BC | 6.84 | 405 | 300 | 300 | 19.12 | 405 | 300 | 300 | 19.12 | 405 | 300 | 300 | 19.12 | 867.8
RSC | 1301BC | 6.84 | 405 | 300 | 300 | 19.12 | 405 | 300 | 300 | 19.12 | 405 | 300 | 300 | 19.12 | 1006.3
RSC | 1301BC | 6.84 | 405 | 300 | 300 | 19.12 | 405 | 300 | 300 | 19.12 | 405 | 300 | 300 | 19.12 | 989.2
RSC | 1301BC | 6.84 | 800 | 600 | 400 | 19.12 | 800 | 600 | 400 | 19.12 | 800 | 600 | 400 | 19.12 | 905.794
RSC | 1301BC | 6.84 | 800 | 600 | 400 | 19.12 | 800 | 600 | 400 | 19.12 | 800 | 600 | 400 | 19.12 | 989.646
RSC | 1301BC | 6.84 | 800 | 600 | 400 | 19.12 | 800 | 600 | 400 | 19.12 | 800 | 600 | 400 | 19.12 | 948.45
RSC | 1301BC | 6.84 | 1200 | 1000 | 600 | 19.12 | 1200 | 1000 | 600 | 19.12 | 1200 | 1000 | 600 | 19.12 | 1069.63
RSC | 1301BC | 6.84 | 1200 | 1000 | 600 | 19.12 | 1200 | 1000 | 600 | 19.12 | 1200 | 1000 | 600 | 19.12 | 1077.73
RSC | 1301BC | 6.84 | 1200 | 1000 | 600 | 19.12 | 1200 | 1000 | 600 | 19.12 | 1200 | 1000 | 600 | 19.12 | 1053.95
RSC | 1301BC | 6.84 | 1200 | 1000 | 1000 | 19.12 | 1200 | 1000 | 1000 | 19.12 | 1200 | 1000 | 1000 | 19.12 | 1129.24
RSC | 1301BC | 6.84 | 1200 | 1000 | 1000 | 19.12 | 1200 | 1000 | 1000 | 19.12 | 1200 | 1000 | 1000 | 19.12 | 1294.79
RSC | 1301BC | 6.84 | 1200 | 1000 | 1000 | 19.12 | 1200 | 1000 | 1000 | 19.12 | 1200 | 1000 | 1000 | 19.12 | 1338.78
RSC | 1303BC | 7.066667 | 800 | 600 | 400 | 19.12 | 800 | 600 | 400 | 19.12 | 800 | 600 | 400 | 19.12 | 1106.79
RSC | 1303BC | 7.066667 | 800 | 600 | 400 | 19.12 | 800 | 600 | 400 | 19.12 | 800 | 600 | 400 | 19.12 | 1310.3
RSC | 1303BC | 7.066667 | 800 | 600 | 400 | 19.12 | 800 | 600 | 400 | 19.12 | 800 | 600 | 400 | 19.12 | 1318.75
RSC | 1303BC | 7.066667 | 1200 | 1000 | 600 | 19.12 | 1200 | 1000 | 600 | 19.12 | 1200 | 1000 | 600 | 19.12 | 1274.14
RSC | 1303BC | 7.066667 | 1200 | 1000 | 600 | 19.12 | 1200 | 1000 | 600 | 19.12 | 1200 | 1000 | 600 | 19.12 | 1291.69
RSC | 1303BC | 7.066667 | 1200 | 1000 | 600 | 19.12 | 1200 | 1000 | 600 | 19.12 | 1200 | 1000 | 600 | 19.12 | 1374.96
RSC | 1303BC | 7.066667 | 1200 | 1000 | 1000 | 19.12 | 1200 | 1000 | 1000 | 19.12 | 1200 | 1000 | 1000 | 19.12 | 1363.83
RSC | 1303BC | 7.066667 | 1200 | 1000 | 1000 | 19.12 | 1200 | 1000 | 1000 | 19.12 | 1200 | 1000 | 1000 | 19.12 | 1405.13
RSC | 1303BC | 7.066667 | 1200 | 1000 | 1000 | 19.12 | 1200 | 1000 | 1000 | 19.12 | 1200 | 1000 | 1000 | 19.12 | 1344.16
RSC | 1700AAA | 15.61111 | 800 | 600 | 400 | 38.49 | 800 | 600 | 400 | 38.49 | 800 | 600 | 400 | 38.49 | 3995.94
RSC | 1700AAA | 15.61111 | 800 | 600 | 400 | 38.49 | 800 | 600 | 400 | 38.49 | 800 | 600 | 400 | 38.49 | 4107.37
RSC | 1700AAA | 15.61111 | 800 | 600 | 400 | 38.49 | 800 | 600 | 400 | 38.49 | 800 | 600 | 400 | 38.49 | 3883.82
RSC | 1700AAA | 15.61111 | 1200 | 1000 | 600 | 38.49 | 1200 | 1000 | 600 | 38.49 | 1200 | 1000 | 600 | 38.49 | 5653.65
RSC | 1700AAA | 15.61111 | 1200 | 1000 | 600 | 38.49 | 1200 | 1000 | 600 | 38.49 | 1200 | 1000 | 600 | 38.49 | 5784.19
RSC | 1700AAA | 15.61111 | 1200 | 1000 | 600 | 38.49 | 1200 | 1000 | 600 | 38.49 | 1200 | 1000 | 600 | 38.49 | 5647.15
RSC | 1700AAA | 15.61111 | 1200 | 1000 | 1000 | 38.49 | 1200 | 1000 | 1000 | 38.49 | 1200 | 1000 | 1000 | 38.49 | 3955.8
RSC | 1700AAA | 15.61111 | 1200 | 1000 | 1000 | 38.49 | 1200 | 1000 | 1000 | 38.49 | 1200 | 1000 | 1000 | 38.49 | 4274.2
RSC | 1700AAA | 15.61111 | 1200 | 1000 | 1000 | 38.49 | 1200 | 1000 | 1000 | 38.49 | 1200 | 1000 | 1000 | 38.49 | 4943.6
RSC | 20A | 4.92 | 510 | 360 | 230 | 7.44 | 510 | 360 | 230 | 7.44 | 510 | 360 | 230 | 7.44 | 494.3
RSC | 20A | 4.92 | 510 | 360 | 230 | 7.44 | 510 | 360 | 230 | 7.44 | 510 | 360 | 230 | 7.44 | 401.7
RSC | 20A | 4.92 | 510 | 360 | 230 | 7.44 | 510 | 360 | 230 | 7.44 | 510 | 360 | 230 | 7.44 | 431.8
RSC | 212BA | 7.58 | 510 | 360 | 230 | 12.311 | 510 | 360 | 230 | 12.311 | 510 | 360 | 230 | 12.311 | 660.3
RSC | 212BA | 7.58 | 510 | 360 | 230 | 12.311 | 510 | 360 | 230 | 12.311 | 510 | 360 | 230 | 12.311 | 640.8
RSC | 212BA | 7.58 | 510 | 360 | 230 | 12.311 | 510 | 360 | 230 | 12.311 | 510 | 360 | 230 | 12.311 | 647.2
RSC | 212BA | 7.58 | 800 | 600 | 400 | 12.311 | 800 | 600 | 400 | 12.311 | 800 | 600 | 400 | 12.311 | 721.3
RSC | 212BA | 7.58 | 800 | 600 | 400 | 12.311 | 800 | 600 | 400 | 12.311 | 800 | 600 | 400 | 12.311 | 693.605
RSC | 212BA | 7.58 | 800 | 600 | 400 | 12.311 | 800 | 600 | 400 | 12.311 | 800 | 600 | 400 | 12.311 | 685.103
RSC | 212BA | 7.58 | 1200 | 1000 | 600 | 12.311 | 1200 | 1000 | 600 | 12.311 | 1200 | 1000 | 600 | 12.311 | 781.92
RSC | 212BA | 7.58 | 1200 | 1000 | 600 | 12.311 | 1200 | 1000 | 600 | 12.311 | 1200 | 1000 | 600 | 12.311 | 891.85
RSC | 212BA | 7.58 | 1200 | 1000 | 600 | 12.311 | 1200 | 1000 | 600 | 12.311 | 1200 | 1000 | 600 | 12.311 | 865.4
RSC | 212BA | 7.58 | 1200 | 1000 | 1000 | 12.311 | 1200 | 1000 | 1000 | 12.311 | 1200 | 1000 | 1000 | 12.311 | 882.2
RSC | 212BA | 7.58 | 1200 | 1000 | 1000 | 12.311 | 1200 | 1000 | 1000 | 12.311 | 1200 | 1000 | 1000 | 12.311 | 827.8
RSC | 212BA | 7.58 | 1200 | 1000 | 1000 | 12.311 | 1200 | 1000 | 1000 | 12.311 | 1200 | 1000 | 1000 | 12.311 | 870
RSC | 30A | 5.16 | 510 | 360 | 230 | 10.01 | 510 | 360 | 230 | 10.01 | 510 | 360 | 230 | 10.01 | 653.9
RSC | 30A | 5.16 | 510 | 360 | 230 | 10.01 | 510 | 360 | 230 | 10.01 | 510 | 360 | 230 | 10.01 | 614.6
RSC | 30A | 5.16 | 510 | 360 | 230 | 10.01 | 510 | 360 | 230 | 10.01 | 510 | 360 | 230 | 10.01 | 656.6
RSC | 312BA | 7.806667 | 1200 | 1000 | 600 | 18.22 | 1200 | 1000 | 600 | 18.22 | 1200 | 1000 | 600 | 18.22 | 883.234
RSC | 312BA | 7.806667 | 1200 | 1000 | 600 | 18.22 | 1200 | 1000 | 600 | 18.22 | 1200 | 1000 | 600 | 18.22 | 832.148
RSC | 312BA | 7.806667 | 1200 | 1000 | 600 | 18.22 | 1200 | 1000 | 600 | 18.22 | 1200 | 1000 | 600 | 18.22 | 870.796
RSC | 312BA | 7.806667 | 1200 | 1000 | 600 | 18.22 | 1200 | 1000 | 600 | 18.22 | 1200 | 1000 | 600 | 18.22 | 932.26
RSC | 312BA | 7.806667 | 1200 | 1000 | 600 | 18.22 | 1200 | 1000 | 600 | 18.22 | 1200 | 1000 | 600 | 18.22 | 930.384
RSC | 312BA | 7.806667 | 1200 | 1000 | 600 | 18.22 | 1200 | 1000 | 600 | 18.22 | 1200 | 1000 | 600 | 18.22 | 949.483
RSC | 333BA | 8.033333 | 800 | 600 | 400 | 18.47 | 800 | 600 | 400 | 18.47 | 800 | 600 | 400 | 18.47 | 1120.61
RSC | 333BA | 8.033333 | 800 | 600 | 400 | 18.47 | 800 | 600 | 400 | 18.47 | 800 | 600 | 400 | 18.47 | 1137.41
RSC | 333BA | 8.033333 | 800 | 600 | 400 | 18.47 | 800 | 600 | 400 | 18.47 | 800 | 600 | 400 | 18.47 | 1151.44
RSC | 333BA | 8.033333 | 1200 | 1000 | 600 | 18.47 | 1200 | 1000 | 600 | 18.47 | 1200 | 1000 | 600 | 18.47 | 1306.44
RSC | 333BA | 8.033333 | 1200 | 1000 | 600 | 18.47 | 1200 | 1000 | 600 | 18.47 | 1200 | 1000 | 600 | 18.47 | 1208.56
RSC | 333BA | 8.033333 | 1200 | 1000 | 600 | 18.47 | 1200 | 1000 | 600 | 18.47 | 1200 | 1000 | 600 | 18.47 | 1327.3
RSC | 333BA | 8.033333 | 1200 | 1000 | 1000 | 18.47 | 1200 | 1000 | 1000 | 18.47 | 1200 | 1000 | 1000 | 18.47 | 1359.24
RSC | 333BA | 8.033333 | 1200 | 1000 | 1000 | 18.47 | 1200 | 1000 | 1000 | 18.47 | 1200 | 1000 | 1000 | 18.47 | 1397.2
RSC | 333BA | 8.033333 | 1200 | 1000 | 1000 | 18.47 | 1200 | 1000 | 1000 | 18.47 | 1200 | 1000 | 1000 | 18.47 | 1435
RSC | 412BA | 7.948485 | 800 | 600 | 400 | 17.54 | 800 | 600 | 400 | 17.54 | 800 | 600 | 400 | 17.54 | 823.682
RSC | 412BA | 7.948485 | 800 | 600 | 400 | 17.54 | 800 | 600 | 400 | 17.54 | 800 | 600 | 400 | 17.54 | 814.5
RSC | 412BA | 7.948485 | 800 | 600 | 400 | 17.54 | 800 | 600 | 400 | 17.54 | 800 | 600 | 400 | 17.54 | 852.397
RSC | 412BA | 7.948485 | 1200 | 1000 | 600 | 17.54 | 1200 | 1000 | 600 | 17.54 | 1200 | 1000 | 600 | 17.54 | 916.137
RSC | 412BA | 7.948485 | 1200 | 1000 | 600 | 17.54 | 1200 | 1000 | 600 | 17.54 | 1200 | 1000 | 600 | 17.54 | 972.939
RSC | 412BA | 7.948485 | 1200 | 1000 | 600 | 17.54 | 1200 | 1000 | 600 | 17.54 | 1200 | 1000 | 600 | 17.54 | 863.481
RSC | 412BA | 7.948485 | 1200 | 1000 | 1000 | 17.54 | 1200 | 1000 | 1000 | 17.54 | 1200 | 1000 | 1000 | 17.54 | 898.236
RSC | 412BA | 7.948485 | 1200 | 1000 | 1000 | 17.54 | 1200 | 1000 | 1000 | 17.54 | 1200 | 1000 | 1000 | 17.54 | 989.639
RSC | 412BA | 7.948485 | 1200 | 1000 | 1000 | 17.54 | 1200 | 1000 | 1000 | 17.54 | 1200 | 1000 | 1000 | 17.54 | 970.309
RSC | 444BA | 8.31 | 800 | 600 | 400 | 21.47 | 800 | 600 | 400 | 21.47 | 800 | 600 | 400 | 21.47 | 1587.19
RSC | 444BA | 8.31 | 800 | 600 | 400 | 21.47 | 800 | 600 | 400 | 21.47 | 800 | 600 | 400 | 21.47 | 1307.55
RSC | 444BA | 8.31 | 800 | 600 | 400 | 21.47 | 800 | 600 | 400 | 21.47 | 800 | 600 | 400 | 21.47 | 1322.71
RSC | 444BA | 8.31 | 1200 | 100 | 100 | 21.47 | 1200 | 100 | 100 | 21.47 | 1200 | 100 | 100 | 21.47 | 1762.62
RSC | 444BA | 8.31 | 1200 | 100 | 100 | 21.47 | 1200 | 100 | 100 | 21.47 | 1200 | 100 | 100 | 21.47 | 1826.23
RSC | 444BA | 8.31 | 1200 | 100 | 100 | 21.47 | 1200 | 100 | 100 | 21.47 | 1200 | 100 | 100 | 21.47 | 1864.71
RSC | 444BA 2P | 8.09 | 1200 | 1000 | 600 | 17.85 | 1200 | 1000 | 600 | 17.85 | 1200 | 1000 | 600 | 17.85 | 1500.63
RSC | 444BA 2P | 8.09 | 1200 | 1000 | 600 | 17.85 | 1200 | 1000 | 600 | 17.85 | 1200 | 1000 | 600 | 17.85 | 1717.18
RSC | 444BA 2P | 8.09 | 1200 | 1000 | 600 | 17.85 | 1200 | 1000 | 600 | 17.85 | 1200 | 1000 | 600 | 17.85 | 1570.71
RSC | 444BA 2P | 8.09 | 1200 | 1000 | 1000 | 17.85 | 1200 | 1000 | 1000 | 17.85 | 1200 | 1000 | 1000 | 17.85 | 2007.46
RSC | 444BA 2P | 8.09 | 1200 | 1000 | 1000 | 17.85 | 1200 | 1000 | 1000 | 17.85 | 1200 | 1000 | 1000 | 17.85 | 1995.37
RSC | 444BA 2P | 8.09 | 1200 | 1000 | 1000 | 17.85 | 1200 | 1000 | 1000 | 17.85 | 1200 | 1000 | 1000 | 17.85 | 1979.48
RSC | 460CA | 8.7 | 800 | 600 | 400 | 12.85121 | 800 | 600 | 400 | 12.85121 | 800 | 600 | 400 | 12.85121 | 888.42
RSC | 460CA | 8.7 | 800 | 600 | 400 | 12.85121 | 800 | 600 | 400 | 12.85121 | 800 | 600 | 400 | 12.85121 | 865.68
RSC | 460CA | 8.7 | 800 | 600 | 400 | 12.85121 | 800 | 600 | 400 | 12.85121 | 800 | 600 | 400 | 12.85121 | 886.05
RSC | 460CA | 8.7 | 1200 | 1000 | 1000 | 12.85121 | 1200 | 1000 | 1000 | 12.85121 | 1200 | 1000 | 1000 | 12.85121 | 1171.26
RSC | 460CA | 8.7 | 1200 | 1000 | 1000 | 12.85121 | 1200 | 1000 | 1000 | 12.85121 | 1200 | 1000 | 1000 | 12.85121 | 978.65
RSC | 460CA | 8.7 | 1200 | 1000 | 1000 | 12.85121 | 1200 | 1000 | 1000 | 12.85121 | 1200 | 1000 | 1000 | 12.85121 | 1018.79
RSC | 510CA | 8.873333 | 800 | 600 | 400 | 15.66083 | 800 | 600 | 400 | 15.66083 | 800 | 600 | 400 | 15.66083 | 925.13
RSC | 510CA | 8.873333 | 800 | 600 | 400 | 15.66083 | 800 | 600 | 400 | 15.66083 | 800 | 600 | 400 | 15.66083 | 949.6
RSC | 510CA | 8.873333 | 800 | 600 | 400 | 15.66083 | 800 | 600 | 400 | 15.66083 | 800 | 600 | 400 | 15.66083 | 1058.79
RSC | 510CA | 8.873333 | 1200 | 1000 | 600 | 15.66083 | 1200 | 1000 | 600 | 15.66083 | 1200 | 1000 | 600 | 15.66083 | 998.851
RSC | 510CA | 8.873333 | 1200 | 1000 | 600 | 15.66083 | 1200 | 1000 | 600 | 15.66083 | 1200 | 1000 | 600 | 15.66083 | 1055.61
RSC | 510CA | 8.873333 | 1200 | 1000 | 600 | 15.66083 | 1200 | 1000 | 600 | 15.66083 | 1200 | 1000 | 600 | 15.66083 | 816.376
RSC | 510CA | 8.873333 | 1200 | 1000 | 1000 | 15.66083 | 1200 | 1000 | 1000 | 15.66083 | 1200 | 1000 | 1000 | 15.66083 | 1050.63
RSC | 510CA | 8.873333 | 1200 | 1000 | 1000 | 15.66083 | 1200 | 1000 | 1000 | 15.66083 | 1200 | 1000 | 1000 | 15.66083 | 1158.13
RSC | 510CA | 8.873333 | 1200 | 1000 | 1000 | 15.66083 | 1200 | 1000 | 1000 | 15.66083 | 1200 | 1000 | 1000 | 15.66083 | 1069.4
RSC | 530CA | 8.8 | 800 | 600 | 400 | 18.60028 | 800 | 600 | 400 | 18.60028 | 800 | 600 | 400 | 18.60028 | 1567.52
RSC | 530CA | 8.8 | 800 | 600 | 400 | 18.60028 | 800 | 600 | 400 | 18.60028 | 800 | 600 | 400 | 18.60028 | 1610.77
RSC | 530CA | 8.8 | 800 | 600 | 400 | 18.60028 | 800 | 600 | 400 | 18.60028 | 800 | 600 | 400 | 18.60028 | 1542.5
RSC | 530CA | 8.8 | 1200 | 1000 | 600 | 18.60028 | 1200 | 1000 | 600 | 18.60028 | 1200 | 1000 | 600 | 18.60028 | 1410.35
RSC | 530CA | 8.8 | 1200 | 1000 | 600 | 18.60028 | 1200 | 1000 | 600 | 18.60028 | 1200 | 1000 | 600 | 18.60028 | 1790.31
RSC | 530CA | 8.8 | 1200 | 1000 | 600 | 18.60028 | 1200 | 1000 | 600 | 18.60028 | 1200 | 1000 | 600 | 18.60028 | 1790.72
RSC | 530CA | 8.8 | 1200 | 1000 | 600 | 18.60028 | 1200 | 1000 | 600 | 18.60028 | 1200 | 1000 | 600 | 18.60028 | 1410.35
RSC | 530CA | 8.8 | 1200 | 1000 | 600 | 18.60028 | 1200 | 1000 | 600 | 18.60028 | 1200 | 1000 | 600 | 18.60028 | 1790.31
RSC | 530CA | 8.8 | 1200 | 1000 | 600 | 18.60028 | 1200 | 1000 | 600 | 18.60028 | 1200 | 1000 | 600 | 18.60028 | 1790.72
RSC | 530CA | 8.8 | 1200 | 1000 | 1000 | 18.60028 | 1200 | 1000 | 1000 | 18.60028 | 1200 | 1000 | 1000 | 18.60028 | 1975.61
RSC | 530CA | 8.8 | 1200 | 1000 | 1000 | 18.60028 | 1200 | 1000 | 1000 | 18.60028 | 1200 | 1000 | 1000 | 18.60028 | 1758.9
RSC | 530CA | 8.8 | 1200 | 1000 | 1000 | 18.60028 | 1200 | 1000 | 1000 | 18.60028 | 1200 | 1000 | 1000 | 18.60028 | 1590.79
RSC | 530CA | 8.8 | 1200 | 1000 | 1000 | 18.60028 | 1200 | 1000 | 1000 | 18.60028 | 1200 | 1000 | 1000 | 18.60028 | 1975.61
RSC | 530CA | 8.8 | 1200 | 1000 | 1000 | 18.60028 | 1200 | 1000 | 1000 | 18.60028 | 1200 | 1000 | 1000 | 18.60028 | 1758.9
RSC | 530CA | 8.8 | 1200 | 1000 | 1000 | 18.60028 | 1200 | 1000 | 1000 | 18.60028 | 1200 | 1000 | 1000 | 18.60028 | 1590.79
RSC | 550CA | 9.08 | 800 | 600 | 400 | 19.79161 | 800 | 600 | 400 | 19.79161 | 800 | 600 | 400 | 19.79161 | 1448.32
RSC | 550CA | 9.08 | 800 | 600 | 400 | 19.79161 | 800 | 600 | 400 | 19.79161 | 800 | 600 | 400 | 19.79161 | 1445.59
RSC | 550CA | 9.08 | 800 | 600 | 400 | 19.79161 | 800 | 600 | 400 | 19.79161 | 800 | 600 | 400 | 19.79161 | 1512.21
RSC | 550CA | 9.08 | 1200 | 1000 | 600 | 19.79161 | 1200 | 1000 | 600 | 19.79161 | 1200 | 1000 | 600 | 19.79161 | 1587.89
RSC | 550CA | 9.08 | 1200 | 1000 | 600 | 19.79161 | 1200 | 1000 | 600 | 19.79161 | 1200 | 1000 | 600 | 19.79161 | 1565.56
RSC | 550CA | 9.08 | 1200 | 1000 | 600 | 19.79161 | 1200 | 1000 | 600 | 19.79161 | 1200 | 1000 | 600 | 19.79161 | 1617.59
RSC | 550CA | 9.08 | 1200 | 1000 | 1000 | 19.79161 | 1200 | 1000 | 1000 | 19.79161 | 1200 | 1000 | 1000 | 19.79161 | 1713.15
RSC | 550CA | 9.08 | 1200 | 1000 | 1000 | 19.79161 | 1200 | 1000 | 1000 | 19.79161 | 1200 | 1000 | 1000 | 19.79161 | 1596.83
RSC | 550CA | 9.08 | 1200 | 1000 | 1000 | 19.79161 | 1200 | 1000 | 1000 | 19.79161 | 1200 | 1000 | 1000 | 19.79161 | 1585.2
RSC | 580CA | 9.033333 | 800 | 600 | 400 | 15.69875 | 800 | 600 | 400 | 15.69875 | 800 | 600 | 400 | 15.69875 | 912.706
RSC | 580CA | 9.033333 | 800 | 600 | 400 | 15.69875 | 800 | 600 | 400 | 15.69875 | 800 | 600 | 400 | 15.69875 | 935.971
RSC | 580CA | 9.033333 | 800 | 600 | 400 | 15.69875 | 800 | 600 | 400 | 15.69875 | 800 | 600 | 400 | 15.69875 | 906.366
RSC | 580CA | 9.033333 | 1200 | 1000 | 600 | 15.69875 | 1200 | 1000 | 600 | 15.69875 | 1200 | 1000 | 600 | 15.69875 | 1153.73
RSC | 580CA | 9.033333 | 1200 | 1000 | 600 | 15.69875 | 1200 | 1000 | 600 | 15.69875 | 1200 | 1000 | 600 | 15.69875 | 1144.36
RSC | 580CA | 9.033333 | 1200 | 1000 | 600 | 15.69875 | 1200 | 1000 | 600 | 15.69875 | 1200 | 1000 | 600 | 15.69875 | 1169.97
RSC | 580CA | 9.033333 | 1200 | 1000 | 1000 | 15.69875 | 1200 | 1000 | 1000 | 15.69875 | 1200 | 1000 | 1000 | 15.69875 | 1061.36
RSC | 580CA | 9.033333 | 1200 | 1000 | 1000 | 15.69875 | 1200 | 1000 | 1000 | 15.69875 | 1200 | 1000 | 1000 | 15.69875 | 1077.71
RSC | 580CA | 9.033333 | 1200 | 1000 | 1000 | 15.69875 | 1200 | 1000 | 1000 | 15.69875 | 1200 | 1000 | 1000 | 15.69875 | 1120.48
RSC | 600AA | 9.956667 | 800 | 600 | 400 | 16.4905 | 800 | 600 | 400 | 16.4905 | 800 | 600 | 400 | 16.4905 | 1041.44
RSC | 600AA | 9.956667 | 800 | 600 | 400 | 16.4905 | 800 | 600 | 400 | 16.4905 | 800 | 600 | 400 | 16.4905 | 1155.42
RSC | 600AA | 9.956667 | 800 | 600 | 400 | 16.4905 | 800 | 600 | 400 | 16.4905 | 800 | 600 | 400 | 16.4905 | 1206.88
RSC | 600AA | 9.956667 | 1200 | 1000 | 600 | 16.4905 | 1200 | 1000 | 600 | 16.4905 | 1200 | 1000 | 600 | 16.4905 | 1263.58
RSC | 600AA | 9.956667 | 1200 | 1000 | 600 | 16.4905 | 1200 | 1000 | 600 | 16.4905 | 1200 | 1000 | 600 | 16.4905 | 1381.22
RSC | 600AA | 9.956667 | 1200 | 1000 | 600 | 16.4905 | 1200 | 1000 | 600 | 16.4905 | 1200 | 1000 | 600 | 16.4905 | 1422.17
RSC | 600AA | 9.956667 | 1200 | 1000 | 1000 | 16.4905 | 1200 | 1000 | 1000 | 16.4905 | 1200 | 1000 | 1000 | 16.4905 | 1338.34
RSC | 600AA | 9.956667 | 1200 | 1000 | 1000 | 16.4905 | 1200 | 1000 | 1000 | 16.4905 | 1200 | 1000 | 1000 | 16.4905 | 1182.57
RSC | 600AA | 9.956667 | 1200 | 1000 | 1000 | 16.4905 | 1200 | 1000 | 1000 | 16.4905 | 1200 | 1000 | 1000 | 16.4905 | 1342.44
RSC | 650AA | 10.2 | 800 | 600 | 400 | 17.29544 | 800 | 600 | 400 | 17.29544 | 800 | 600 | 400 | 17.29544 | 1791.78
RSC | 650AA | 10.2 | 800 | 600 | 400 | 17.29544 | 800 | 600 | 400 | 17.29544 | 800 | 600 | 400 | 17.29544 | 1640.8
RSC | 650AA | 10.2 | 800 | 600 | 400 | 17.29544 | 800 | 600 | 400 | 17.29544 | 800 | 600 | 400 | 17.29544 | 1517.09
RSC | 650AA | 10.2 | 1200 | 1000 | 600 | 17.29544 | 1200 | 1000 | 600 | 17.29544 | 1200 | 1000 | 600 | 17.29544 | 1802.26
RSC | 650AA | 10.2 | 1200 | 1000 | 600 | 17.29544 | 1200 | 1000 | 600 | 17.29544 | 1200 | 1000 | 600 | 17.29544 | 1775.17
RSC | 650AA | 10.2 | 1200 | 1000 | 600 | 17.29544 | 1200 | 1000 | 600 | 17.29544 | 1200 | 1000 | 600 | 17.29544 | 1847.49
RSC | 650AA | 10.2 | 1200 | 1000 | 1000 | 17.29544 | 1200 | 1000 | 1000 | 17.29544 | 1200 | 1000 | 1000 | 17.29544 | 1990.77
RSC | 650AA | 10.2 | 1200 | 1000 | 1000 | 17.29544 | 1200 | 1000 | 1000 | 17.29544 | 1200 | 1000 | 1000 | 17.29544 | 1962.32
RSC | 650AA | 10.2 | 1200 | 1000 | 1000 | 17.29544 | 1200 | 1000 | 1000 | 17.29544 | 1200 | 1000 | 1000 | 17.29544 | 1967.68
RSC | 700AAA | 14.23333 | 1200 | 1000 | 600 | 16.19167 | 1200 | 1000 | 600 | 16.19167 | 1200 | 1000 | 600 | 16.19167 | 1565.74
RSC | 700AAA | 14.23333 | 1200 | 1000 | 600 | 16.19167 | 1200 | 1000 | 600 | 16.19167 | 1200 | 1000 | 600 | 16.19167 | 1628.64
RSC | 700AAA | 14.23333 | 1200 | 1000 | 600 | 16.19167 | 1200 | 1000 | 600 | 16.19167 | 1200 | 1000 | 600 | 16.19167 | 1562.44
RSC | 700AAA | 14.23333 | 1200 | 1000 | 1000 | 16.19167 | 1200 | 1000 | 1000 | 16.19167 | 1200 | 1000 | 1000 | 16.19167 | 1813.18
RSC | 700AAA | 14.23333 | 1200 | 1000 | 1000 | 16.19167 | 1200 | 1000 | 1000 | 16.19167 | 1200 | 1000 | 1000 | 16.19167 | 1688.21
RSC | 700AAA | 14.23333 | 1200 | 1000 | 1000 | 16.19167 | 1200 | 1000 | 1000 | 16.19167 | 1200 | 1000 | 1000 | 16.19167 | 1732.03
RSC | 700AAA | 14.23333 | 1600 | 650 | 750 | 16.19167 | 1600 | 650 | 750 | 16.19167 | 1600 | 650 | 750 | 16.19167 | 1614.9
RSC | 700AAA | 14.23333 | 1600 | 650 | 750 | 16.19167 | 1600 | 650 | 750 | 16.19167 | 1600 | 650 | 750 | 16.19167 | 1729.8
RSC | 700AAA | 14.23333 | 2100 | 650 | 750 | 16.19167 | 2100 | 650 | 750 | 16.19167 | 2100 | 650 | 750 | 16.19167 | 1810.7
RSC | 700AAA | 14.23333 | 2100 | 650 | 750 | 16.19167 | 2100 | 650 | 750 | 16.19167 | 2100 | 650 | 750 | 16.19167 | 1719.4
RSC | 740CA | 9.25303 | 800 | 600 | 400 | 21.05352 | 800 | 600 | 400 | 21.05352 | 800 | 600 | 400 | 21.05352 | 2364.16
RSC | 740CA | 9.25303 | 800 | 600 | 400 | 21.05352 | 800 | 600 | 400 | 21.05352 | 800 | 600 | 400 | 21.05352 | 2023.61
RSC | 740CA | 9.25303 | 800 | 600 | 400 | 21.05352 | 800 | 600 | 400 | 21.05352 | 800 | 600 | 400 | 21.05352 | 2543.04
RSC | 740CA | 9.25303 | 1180 | 780 | 740 | 21.05352 | 1180 | 780 | 740 | 21.05352 | 1180 | 780 | 740 | 21.05352 | 1798.4
RSC | 740CA | 9.25303 | 1180 | 780 | 740 | 21.05352 | 1180 | 780 | 740 | 21.05352 | 1180 | 780 | 740 | 21.05352 | 2094.9
RSC | 740CA | 9.25303 | 1200 | 1000 | 600 | 21.05352 | 1200 | 1000 | 600 | 21.05352 | 1200 | 1000 | 600 | 21.05352 | 1958.85
RSC | 740CA | 9.25303 | 1200 | 1000 | 600 | 21.05352 | 1200 | 1000 | 600 | 21.05352 | 1200 | 1000 | 600 | 21.05352 | 1857.13
RSC | 740CA | 9.25303 | 1200 | 1000 | 600 | 21.05352 | 1200 | 1000 | 600 | 21.05352 | 1200 | 1000 | 600 | 21.05352 | 1924.18
RSC | 740CA | 9.25303 | 1200 | 1000 | 600 | 21.05352 | 1200 | 1000 | 600 | 21.05352 | 1200 | 1000 | 600 | 21.05352 | 2113.32
RSC | 740CA | 9.25303 | 1200 | 1000 | 600 | 21.05352 | 1200 | 1000 | 600 | 21.05352 | 1200 | 1000 | 600 | 21.05352 | 2069.78
RSC | 740CA | 9.25303 | 1200 | 1000 | 600 | 21.05352 | 1200 | 1000 | 600 | 21.05352 | 1200 | 1000 | 600 | 21.05352 | 2088.45
RSC | 740CA | 9.25303 | 1600 | 650 | 750 | 21.05352 | 1600 | 650 | 750 | 21.05352 | 1600 | 650 | 750 | 21.05352 | 1787.8
RSC | 740CA | 9.25303 | 1600 | 650 | 750 | 21.05352 | 1600 | 650 | 750 | 21.05352 | 1600 | 650 | 750 | 21.05352 | 1681.3
RSC | 740CA | 9.25303 | 2100 | 650 | 750 | 21.05352 | 2100 | 650 | 750 | 21.05352 | 2100 | 650 | 750 | 21.05352 | 1792.9
RSC | 740CA | 9.25303 | 2100 | 650 | 750 | 21.05352 | 2100 | 650 | 750 | 21.05352 | 2100 | 650 | 750 | 21.05352 | 1914.3
RSC | 750AA | 10.33333 | 800 | 600 | 400 | 18.34722 | 800 | 600 | 400 | 18.34722 | 800 | 600 | 400 | 18.34722 | 2256
RSC | 750AA | 10.33333 | 800 | 600 | 400 | 18.34722 | 800 | 600 | 400 | 18.34722 | 800 | 600 | 400 | 18.34722 | 1515.83
RSC | 750AA | 10.33333 | 800 | 600 | 400 | 18.34722 | 800 | 600 | 400 | 18.34722 | 800 | 600 | 400 | 18.34722 | 2206.92
RSC | 750AA | 10.33333 | 1200 | 1000 | 600 | 18.34722 | 1200 | 1000 | 600 | 18.34722 | 1200 | 1000 | 600 | 18.34722 | 2729.63
RSC | 750AA | 10.33333 | 1200 | 1000 | 600 | 18.34722 | 1200 | 1000 | 600 | 18.34722 | 1200 | 1000 | 600 | 18.34722 | 2695.94
RSC | 750AA | 10.33333 | 1200 | 1000 | 600 | 18.34722 | 1200 | 1000 | 600 | 18.34722 | 1200 | 1000 | 600 | 18.34722 | 2762.39
RSC | 800AAA | 14.39333 | 800 | 600 | 400 | 19.432 | 800 | 600 | 400 | 19.432 | 800 | 600 | 400 | 19.432 | 1440.67
RSC | 800AAA | 14.39333 | 800 | 600 | 400 | 19.432 | 800 | 600 | 400 | 19.432 | 800 | 600 | 400 | 19.432 | 1603.94
RSC | 800AAA | 14.39333 | 800 | 600 | 400 | 19.432 | 800 | 600 | 400 | 19.432 | 800 | 600 | 400 | 19.432 | 1517.37
RSC | 800AAA | 14.39333 | 1200 | 1000 | 600 | 19.432 | 1200 | 1000 | 600 | 19.432 | 1200 | 1000 | 600 | 19.432 | 1805.56
RSC | 800AAA | 14.39333 | 1200 | 1000 | 600 | 19.432 | 1200 | 1000 | 600 | 19.432 | 1200 | 1000 | 600 | 19.432 | 1906.76
RSC | 800AAA | 14.39333 | 1200 | 1000 | 600 | 19.432 | 1200 | 1000 | 600 | 19.432 | 1200 | 1000 | 600 | 19.432 | 1870.52
RSC | 800AAA | 14.39333 | 1200 | 1000 | 1000 | 19.432 | 1200 | 1000 | 1000 | 19.432 | 1200 | 1000 | 1000 | 19.432 | 1848.92
RSC | 800AAA | 14.39333 | 1200 | 1000 | 1000 | 19.432 | 1200 | 1000 | 1000 | 19.432 | 1200 | 1000 | 1000 | 19.432 | 1855.96
RSC | 800AAA | 14.39333 | 1200 | 1000 | 1000 | 19.432 | 1200 | 1000 | 1000 | 19.432 | 1200 | 1000 | 1000 | 19.432 | 1770.27
RSC | 850AA | 10.24 | 800 | 600 | 400 | 23.0503 | 800 | 600 | 400 | 23.0503 | 800 | 600 | 400 | 23.0503 | 1611.71
RSC | 850AA | 10.24 | 800 | 600 | 400 | 23.0503 | 800 | 600 | 400 | 23.0503 | 800 | 600 | 400 | 23.0503 | 1922.24
RSC | 850AA | 10.24 | 800 | 600 | 400 | 23.0503 | 800 | 600 | 400 | 23.0503 | 800 | 600 | 400 | 23.0503 | 1877.03
RSC | 850AA | 10.24 | 800 | 600 | 400 | 23.0503 | 800 | 600 | 400 | 23.0503 | 800 | 600 | 400 | 23.0503 | 1611.71
RSC | 850AA | 10.24 | 800 | 600 | 400 | 23.0503 | 800 | 600 | 400 | 23.0503 | 800 | 600 | 400 | 23.0503 | 1922.24
RSC | 850AA | 10.24 | 800 | 600 | 400 | 23.0503 | 800 | 600 | 400 | 23.0503 | 800 | 600 | 400 | 23.0503 | 1877.03
RSC | 850AA | 10.24 | 1200 | 1000 | 600 | 23.0503 | 1200 | 1000 | 600 | 23.0503 | 1200 | 1000 | 600 | 23.0503 | 1959.04
RSC | 850AA | 10.24 | 1200 | 1000 | 600 | 23.0503 | 1200 | 1000 | 600 | 23.0503 | 1200 | 1000 | 600 | 23.0503 | 2120.29
RSC | 850AA | 10.24 | 1200 | 1000 | 600 | 23.0503 | 1200 | 1000 | 600 | 23.0503 | 1200 | 1000 | 600 | 23.0503 | 2107.52
RSC | 850AA | 10.24 | 1200 | 1000 | 600 | 23.0503 | 1200 | 1000 | 600 | 23.0503 | 1200 | 1000 | 600 | 23.0503 | 1959.04
RSC | 850AA | 10.24 | 1200 | 1000 | 600 | 23.0503 | 1200 | 1000 | 600 | 23.0503 | 1200 | 1000 | 600 | 23.0503 | 2120.29
RSC | 850AA | 10.24 | 1200 | 1000 | 600 | 23.0503 | 1200 | 1000 | 600 | 23.0503 | 1200 | 1000 | 600 | 23.0503 | 2107.52
RSC | 850AA | 10.24 | 1200 | 1000 | 1000 | 23.0503 | 1200 | 1000 | 1000 | 23.0503 | 1200 | 1000 | 1000 | 23.0503 | 1979.51
RSC | 850AA | 10.24 | 1200 | 1000 | 1000 | 23.0503 | 1200 | 1000 | 1000 | 23.0503 | 1200 | 1000 | 1000 | 23.0503 | 1998.47
RSC | 850AA | 10.24 | 1200 | 1000 | 1000 | 23.0503 | 1200 | 1000 | 1000 | 23.0503 | 1200 | 1000 | 1000 | 23.0503 | 2135.03
RSC | 850AA | 10.24 | 1200 | 1000 | 1000 | 23.0503 | 1200 | 1000 | 1000 | 23.0503 | 1200 | 1000 | 1000 | 23.0503 | 1979.51
RSC | 850AA | 10.24 | 1200 | 1000 | 1000 | 23.0503 | 1200 | 1000 | 1000 | 23.0503 | 1200 | 1000 | 1000 | 23.0503 | 1998.47
RSC | 850AA | 10.24 | 1200 | 1000 | 1000 | 23.0503 | 1200 | 1000 | 1000 | 23.0503 | 1200 | 1000 | 1000 | 23.0503 | 2135.03
RSC | 950AA | 10.47 | 800 | 600 | 400 | 26.68544 | 800 | 600 | 400 | 26.68544 | 800 | 600 | 400 | 26.68544 | 2809.55
RSC | 950AA | 10.47 | 800 | 600 | 400 | 26.68544 | 800 | 600 | 400 | 26.68544 | 800 | 600 | 400 | 26.68544 | 2756.24
RSC | 950AA | 10.47 | 800 | 600 | 400 | 26.68544 | 800 | 600 | 400 | 26.68544 | 800 | 600 | 400 | 26.68544 | 2831.38
RSC | 950AA | 10.47 | 1200 | 1000 | 600 | 26.68544 | 1200 | 1000 | 600 | 26.68544 | 1200 | 1000 | 600 | 26.68544 | 2293.91
RSC | 950AA | 10.47 | 1200 | 1000 | 600 | 26.68544 | 1200 | 1000 | 600 | 26.68544 | 1200 | 1000 | 600 | 26.68544 | 2330.2
RSC | 950AA | 10.47 | 1200 | 1000 | 600 | 26.68544 | 1200 | 1000 | 600 | 26.68544 | 1200 | 1000 | 600 | 26.68544 | 2442.06
RSC | 950AA | 10.47 | 1200 | 1000 | 1000 | 26.68544 | 1200 | 1000 | 1000 | 26.68544 | 1200 | 1000 | 1000 | 26.68544 | 2121.96
RSC | 950AA | 10.47 | 1200 | 1000 | 1000 | 26.68544 | 1200 | 1000 | 1000 | 26.68544 | 1200 | 1000 | 1000 | 26.68544 | 2147.77
RSC | 950AA | 10.47 | 1200 | 1000 | 1000 | 26.68544 | 1200 | 1000 | 1000 | 26.68544 | 1200 | 1000 | 1000 | 26.68544 | 2547.74